## Foil_Info
For Latex
Foil (Volume - Thickness) | Reaction | Threshold [MeV] (@ 10 mb) | Gamma [keV] | Intensity | Decay Radiation [keV] (Intensity) | Half Life | Half Life Units | T_1/2 | Half-life s | decay const 1/s | Foil (Thickness) | Reaction | Threshold [MeV] (@ 10 mb) | Decay Radiation [keV] (Intensity) | $T_{1/2}$ | Foil (Thickness) | Reaction | Threshold [MeV] (@ 10 mb) | Decay Radiation [keV] (Intensity) | $T_{1/2}$
Zr (1.96 cc - 1 mm) | Zr-90 (n,2n) Zr-89 | 12.1 (12.1) | 909.2 | 0.9904 | 909.2 (0.9904) | 78.41 | hrs | 78.41 hrs | 282276 | 2.455565e-06 | Zr (1 mm) | $\mathrm{^{90}Zr}$ (n,2n) $\mathrm{^{89}Zr}$ | 12.1 (12.1) | 909.2 (0.9904) | 78.41 hrs | Zr (1 mm) | $\mathrm{^{90}Zr}$ (n,2n) | 12.1 (12.1) | 909.2 (0.9904) | 78.41 hrs
Ni (1.96 cc - 1 mm) | Ni-58 (n,2n) Ni-57 | 12.4 (13.3) | 1378 | 0.817 | 1,378 (0.817) | 35.6 | hrs | 35.6 hrs | 128160 | 5.408452e-06 | Ni (1 mm) | $\mathrm{^{58}Ni}$ (n,2n) $\mathrm{^{57}Ni}$ | 12.4 (13.3) | 1,378 (0.817) | 35.6 hrs | Ni (1 mm) | $\mathrm{^{58}Ni}$ (n,2n) | 12.4 (13.3) | 1,378 (0.817) | 35.6 hrs
| Ni-58 (n,p) Co-58 | 0.4 (1.3) | 810.8 | 0.9945 | 810.8 (0.9945) | 70.86 | days | 70.86 days | 6122304 | 1.132167e-07 |  | $\mathrm{^{58}Ni}$ (n,p) $\mathrm{^{58}Co}$ | 0 (1.3) | 810.8 (0.9945) | 70.86 days |  | $\mathrm{^{58}Ni}$ (n,p) | 0 (1.3) | 810.8 (0.9945) | 70.86 days
Au (0.32 cc - 0.1 mm) | Au-197 (n,2n) Au-196 | 8.1 (8.3) | 355.7 | 0.87 | 355.7 (0.87) | 6.17 | days | 6.17 days | 533088 | 1.300249e-06 | Au (0.1 mm) | $\mathrm{^{197}Au}$ (n,2n) $\mathrm{^{196}Au}$ | 8.1 (8.3) | 355.7 (0.87) | 6.17 days | Au (0.1 mm) | $\mathrm{^{197}Au}$ (n,2n) | 8.1 (8.3) | 355.7 (0.87) | 6.17 days
| Au-197 (n,g) Au-198 | Thermal | 411.8 | 0.9562 | 411.8 (0.9562) | 2.69 | days | 2.69 days | 232416 | 2.982356e-06 |  | $\mathrm{^{197}Au}$ (n,g) $\mathrm{^{198}Au}$ | Thermal | 411.8 (0.9562) | 2.69 days |  | $\mathrm{^{197}Au}$ (n,g) | Thermal | 411.8 (0.9562) | 2.69 days
In (1.96 cc - 1 mm) | In-115 (n,n') In-115m | 0.336 (0.597) | 336.24 | 0.459 | 336.24 (0.459) | 4.49 | hrs | 4.49 hrs | 16164 | 4.288216e-05 | In (1 mm) | $\mathrm{^{115}In}$ (n,n') $\mathrm{^{115}In^{m1}}$ | 0.336 (0.597) | 336.24 (0.459) | 4.49 hrs | In (1 mm) | $\mathrm{^{115}In}$ (n,n') | 0.336 (0.597) | 336.24 (0.459) | 4.49 hrs
| In-115 (n,g) In-116m | Thermal | 1293.56 | 0.848 | 1293.56 (0.848) | 54.29 | min | 54.29 min | 3257.4 | 0.0002127915 |  | $\mathrm{^{115}In}$ (n,g) $\mathrm{^{116}In^{m1}}$ | Thermal | 1293.56 (0.848) | 54.29 min |  | $\mathrm{^{115}In}$ (n,g) | Thermal | 1293.56 (0.848) | 54.29 min
Al (1.96 cc - 1 mm) | Al-27 (n,a) Na-24 | 3.25 (6.7) | 1368.63 | 0.9999 | 1368.63 (0.9999) | 15 | hrs | 15 hrs | 54000 | 1.283606e-05 | Al (1 mm) | $\mathrm{^{27}Al}$ (n,a) $\mathrm{^{24}Na}$ | 3.25 (6.7) | 1368.63 (0.9999) | 15 hrs | Al (1 mm) | $\mathrm{^{27}Al}$ (n,a) | 3.25 (6.7) | 1368.63 (0.9999) | 15 hrs
W (1.96 cc - 1 mm) | W-186 (n,g) W-187 | Thermal | 685.51 | 0.332 | 685.51 (0.332) | 24 | hrs | 24 hrs | 86400 | 8.022537e-06 | W (1 mm) | $\mathrm{^{186}W}$ (n,g) $\mathrm{^{187}W}$ | Thermal | 685.51 (0.332) | 24 hrs | W (1 mm) | $\mathrm{^{186}W}$ (n,g) | Thermal | 685.51 (0.332) | 24 hrs
Mn (1.96 cc - 1 mm) | Mn-55 (n,g) Mn-56 | Thermal | 846.8 | 0.9885 | 846.8 (0.9885) | 2.58 | hrs | 2.58 hrs | 9288 | 7.462825e-05 | Mn (1 mm) | $\mathrm{^{55}Mn}$ (n,g) $\mathrm{^{56}Mn}$ | Thermal | 846.8 (0.9885) | 2.58 hrs | Mn (1 mm) | $\mathrm{^{55}Mn}$ (n,g) | Thermal | 846.8 (0.9885) | 2.58 hrs

## MCNP_SCALE_Info
|  | Total Reactions | [22 empty] | MCNP SSR | SCALE CE |  | SCALE SAMPLER
Reaction | Volume | MCNP SSR CE | Rel Err | SCALE SSR CE | Rel Err | Change from MCNP SSR |  | Vol Scaled | Response | Rel Err | Change from MCNP SSR | Reaction | MCNP SSR Reactions | Per Error |  | SCALE SSR Reactions | Per Error | SCALE | Percent Change MCNP | 252 Group Sampler Reactions | Systematic and Relative Error |  | Percent Change MCNP | Reaction | Reactions | Reactions | Percent Change Relative to MCNP | Reactions | Percent Change Relative to MCNP
Zr-90 (n,2n) Zr-89 | 1.9635 | 1888930589.7 | 0.0015 | 1914278000.3 | 0.00075 | -1.341892 | Zr | 2067565500 | 1053000000 | 0.04493 | -9.456934 | Zr-90 (n,2n) Zr-89 | 1888930589.7 | 0.15 | 1.89E+09 $\pm$ 0.13\% | 1914278000.3 | 0.075 | 1.91E+09 $\pm$ 0.08\% | 1.341892 | 2067565500 | 4.493 | 2.07E+09 $\pm$ 4.5\% | 9.456934 | $\mathrm{^{90}Zr}$ (n,2n) $\mathrm{^{89}Zr}$ | 1.89E+09 $\pm$ 0.13\% | 1.91E+09 $\pm$ 0.08\% | 1.341892 | 2.07E+09 $\pm$ 4.5\% | 9.606163
Ni-58 (n,2n) Ni-57 | 1.9635 | 187697974.7 | 0.0015 | 189979169.0 | 0.00075 | -1.215354 | Ni n2n | 222071850 | 113100000 | 0.04482 | -18.3134 | Ni-58 (n,2n) Ni-57 | 187697974.7 | 0.15 | 1.87E+08 $\pm$ 0.13\% | 189979169.0 | 0.075 | 1.90E+08 $\pm$ 0.08\% | 1.215354 | 222071850 | 4.482 | 2.22E+08 $\pm$ 4.5\% | 18.3134 | $\mathrm{^{58}Ni}$ (n,2n) $\mathrm{^{57}Ni}$ | 1.87E+08 $\pm$ 0.13\% | 1.90E+08 $\pm$ 0.08\% | 1.215354 | 2.22E+08 $\pm$ 4.5\% | 18.49869
Ni-58 (n,p) Co-58 | 1.9635 | 6550013535.4 | 0.0011 | 6641232247.6 | 0.00057 | -1.392649 | Ni np | 6677863500 | 3401000000 | 0.02124 | -1.951904 | Ni-58 (n,p) Co-58 | 6550013535.4 | 0.11 | 6.54E+09 $\pm$ 0.08\% | 6641232247.6 | 0.057 | 6.64E+09 $\pm$ 0.06\% | 1.392649 | 6677863500 | 2.124 | 6.68E+09 $\pm$ 2.1\% | 1.951904 | $\mathrm{^{58}Ni}$ (n,p) $\mathrm{^{58}Co}$ | 6.54E+09 $\pm$ 0.08\% | 6.64E+09 $\pm$ 0.06\% | 1.392649 | 6.68E+09 $\pm$ 2.1\% | 2.03248
Au-197 (n,2n) Au-196 | 0.320464 | 2915535325.2 | 0.0016 | 2907342022.1 | 0.00085 | 0.2810223 | Au n2n | 2951793904 | 9211000000 | 0.04478 | -1.243634 | Au-197 (n,2n) Au-196 | 2915535325.2 | 0.16 | 2.91E+09 $\pm$ 0.13\% | 2907342022.1 | 0.085 | 2.91E+09 $\pm$ 0.06\% | -0.2810223 | 2951793904 | 4.478 | 2.95E+09 $\pm$ 4.5\% | 1.243634 | $\mathrm{^{197}Au}$ (n,2n) $\mathrm{^{196}Au}$ | 2.91E+09 $\pm$ 0.13\% | 2.91E+09 $\pm$ 0.06\% | -0.2810223 | 2.95E+09 $\pm$ 4.5\% | 1.464812
Au-197 (n,g) Au-198 | 0.320464 | 999103947.1 | 0.0017 | 1020246463.4 | 0.00146 | -2.116148 | Au ng | 978376592 | 3053000000 | 0.02607 | 2.074594 | Au-197 (n,g) Au-198 | 999103947.1 | 0.17 | 1.00E+09 $\pm$ 0.08\% | 1020246463.4 | 0.146 | 1.02E+09 $\pm$ 0.06\% | 2.116148 | 978376592 | 2.607 | 9.78E+08 $\pm$ 2.6\% | -2.074594 | $\mathrm{^{197}Au}$ (n,g) $\mathrm{^{198}Au}$ | 1.00E+09 $\pm$ 0.08\% | 1.02E+09 $\pm$ 0.06\% | 2.116148 | 9.78E+08 $\pm$ 2.6\% | -2.182672
In-115 (n,n') In-115m | 1.9635 | 3814302168.6 | 0.0009 | 3815101313.1 | 0.00045 | -0.02095126 | 116m2 | 3842569500 | 1957000000 | 0.01474 | -0.7410879 | In-115 (n,n') In-115m | 3814302168.6 | 0.09 | 3.81E+09 $\pm$ 0.05\% | 3815101313.1 | 0.045 | 3.82E+09 $\pm$ 0.06\% | 0.02095126 | 3842569500 | 1.474 | 3.84E+09 $\pm$ 1.5\% | 0.7410879 | $\mathrm{^{115}In}$ (n,n') $\mathrm{^{115}In^{m1}}$ | 3.81E+09 $\pm$ 0.05\% | 3.82E+09 $\pm$ 0.06\% | 0.02095126 | 3.84E+09 $\pm$ 1.5\% | 0.767574
In-115 (n,g) In-116m | 1.9635 | 5147217075 | 0.001 | 5191845662.9 | 0.00085 | -0.867043 | 116m1 | 5077611000 | 2586000000 | 0.0257 | 1.352305 | In-115 (n,g) In-116m | 5147217075 | 0.1 | 5.14E+09 $\pm$ 0.05\% | 5191845662.9 | 0.085 | 5.19E+09 $\pm$ 0.06\% | 0.867043 | 5077611000 | 2.57 | 5.08E+09 $\pm$ 2.6\% | -1.352305 | $\mathrm{^{115}In}$ (n,g) $\mathrm{^{116}In^{m1}}$ | 5.14E+09 $\pm$ 0.05\% | 5.19E+09 $\pm$ 0.06\% | 0.867043 | 5.08E+09 $\pm$ 2.6\% | -1.223624
Al-27 (n,a) Na-24 | 1.9635 | 1077617298.5 | 0.0014 | 1075016446.3 | 0.00072 | 0.2413521 | Al | 1071481950 | 545700000 | 0.04435 | 0.5693439 | Al-27 (n,a) Na-24 | 1077617298.5 | 0.14 | 1.08E+09 $\pm$ 0.12\% | 1075016446.3 | 0.072 | 1.08E+09 $\pm$ 0.06\% | -0.2413521 | 1071481950 | 4.435 | 1.07E+09 $\pm$ 4.4\% | -0.5693439 | $\mathrm{^{27}Al}$ (n,a) $\mathrm{^{24}Na}$ | 1.08E+09 $\pm$ 0.12\% | 1.08E+09 $\pm$ 0.06\% | -0.2413521 | 1.07E+09 $\pm$ 4.4\% | -0.3537014
W-186 (n,g) W-187 | 1.9635 | 721937696.9 | 0.002 | 730062090.5 | 0.00216 | -1.125359 | W | 690170250 | 351500000 | 0.03798 | 4.400303 | W-186 (n,g) W-187 | 721937696.9 | 0.2 | 7.21E+08 $\pm$ 0.10\% | 730062090.5 | 0.216 | 7.30E+08 $\pm$ 0.06\% | 1.125359 | 690170250 | 3.798 | 6.90E+08 $\pm$ 3.8\% | -4.400303 | $\mathrm{^{186}W}$ (n,g) $\mathrm{^{187}W}$ | 7.21E+08 $\pm$ 0.10\% | 7.30E+08 $\pm$ 0.06\% | 1.125359 | 6.90E+08 $\pm$ 3.8\% | -4.322411
Mn-55 (n,g) Mn-56 | 1.9635 | 314686394.7 | 0.0021 | 323009847.9 | 0.00146 | -2.644999 | Mn | 258592950 | 131700000 | 0.1574 | 17.82519 | Mn-55 (n,g) Mn-56 | 314686394.7 | 0.21 | 3.14E+08 $\pm$ 0.10\% | 323009847.9 | 0.146 | 3.23E+08 $\pm$ 0.06\% | 2.644999 | 258592950 | 15.74 | 2.59E+08 $\pm$ 15.7\% | -17.82519 | $\mathrm{^{55}Mn}$ (n,g) $\mathrm{^{56}Mn}$ | 3.14E+08 $\pm$ 0.10\% | 3.23E+08 $\pm$ 0.06\% | 2.644999 | 2.59E+08 $\pm$ 15.7\% | -17.71843
Total Fissions | 0.064928 | 1991731133.2 | 0.0008 | 2000002376.1 | 0.00042 | -0.4152791 | fissions | 1979654720 | 30490000000 | 0.01063 | 0.6063275 | Total Fissions | 1991731133.2 | 0.08 | 1.99E+09 $\pm$ 0.06\% | 2000002376.1 | 0.042 | 2.00E+09 $\pm$ 0.06\% | 0.4152791 | 1979654720 | 1.063 | 1.98E+09 $\pm$ 1.1\% | -0.6063275 | Total Fissions | 1.99E+09 $\pm$ 0.06\% | 2.00E+09 $\pm$ 0.06\% | 0.4152791 | 1.98E+09 $\pm$ 1.1\% | -0.5661501
U-234 Fissions | 0.064928 | 15550849.4 | 0.0009 | 15645477.5 | 0.00047 | -0.608507 | 234 | 17576009.6 | 270700000 | 0.1766 | -13.02283 | U-234 Fissions | 15550849.4 | 0.09 | 1.55E+07 $\pm$ 0.06\% | 15645477.5 | 0.047 | 1.56E+07 $\pm$ 0.06\% | 0.608507 | 17576009.6 | 17.66 | 1.76E+07 $\pm$ 17.7\% | 13.02283 | $\mathrm{^{234}U}$ Fissions | 1.55E+07 $\pm$ 0.06\% | 1.56E+07 $\pm$ 0.06\% | 0.608507 | 1.76E+07 $\pm$ 17.7\% | 13.06964
U-235 Fissions | 0.064928 | 1945570247.0 | 0.0008 | 1955045060.2 | 0.00042 | -0.4869941 | 235 | 1932257280 | 29760000000 | 0.0109 | 0.6842707 | U-235 Fissions | 1945570247.0 | 0.08 | 1.94E+09 $\pm$ 0.06\% | 1955045060.2 | 0.042 | 1.96E+09 $\pm$ 0.06\% | 0.4869941 | 1932257280 | 1.09 | 1.93E+09 $\pm$ 1.1\% | -0.6842707 | $\mathrm{^{235}U}$ Fissions | 1.94E+09 $\pm$ 0.06\% | 1.96E+09 $\pm$ 0.06\% | 0.4869941 | 1.93E+09 $\pm$ 1.1\% | -0.6452583
U-236 Fissions | 0.064928 | 2561298.6 | 0.0011 | 2553779.3 | 0.00055 | 0.2935742 | 236 | 2547774.72 | 39240000 | 0.1803 | 0.5280077 | U-236 Fissions | 2561298.6 | 0.11 | 2.56E+06 $\pm$ 0.08\% | 2553779.3 | 0.055 | 2.55E+06 $\pm$ 0.06\% | -0.2935742 | 2547774.72 | 18.03 | 2.55E+06 $\pm$ 18.0\% | -0.5280077 | $\mathrm{^{236}U}$ Fissions | 2.56E+06 $\pm$ 0.08\% | 2.55E+06 $\pm$ 0.06\% | -0.2935742 | 2.55E+06 $\pm$ 18.0\% | -0.4682608
U-238 Fissions | 0.064928 | 27006340.6 | 0.0012 | 26695478.3 | 0.00061 | 1.151071 | 238 | 27087961.6 | 417200000 | 0.01633 | -0.302229 | U-238 Fissions | 27006340.6 | 0.12 | 2.70E+07 $\pm$ 0.09\% | 26695478.3 | 0.061 | 2.67E+07 $\pm$ 0.06\% | -1.151071 | 27087961.6 | 1.633 | 2.71E+07 $\pm$ 1.6\% | 0.302229 | $\mathrm{^{238}U}$ Fissions | 2.70E+07 $\pm$ 0.09\% | 2.67E+07 $\pm$ 0.06\% | -1.151071 | 2.71E+07 $\pm$ 1.6\% | 0.3977889
Total Reactions
Reaction | Volume | MCNP SSR CE | Rel Err | SCALE SSR CE | Rel Err | 1-$SCALE_{CE}/MCNP_{CE}$
Zr-90 (n,2n) Zr-89 | 1.9635 | 2.59652e-07 | 0.0013 | 2.63495e-07 | 0.00075 | -0.01480058
Ni-58 (n,2n) Ni-57 | 1.9635 | 2.57957e-08 | 0.0013 | 2.61501e-08 | 0.00075 | -0.01373872
Ni-58 (n,p) Co-58 | 1.9635 | 9.00879e-07 | 0.0008 | 9.14147e-07 | 0.00057 | -0.01472784
Au-197 (n,2n) Au-196 | 0.320464 | 2.45352e-06 | 0.0013 | 2.45197e-06 | 0.00085 | 0.0006317454
Au-197 (n,g) Au-198 | 0.320464 | 8.43547e-07 | 0.0008 | 8.60447e-07 | 0.00146 | -0.02003445
In-115 (n,n') In-115m | 1.9635 | 5.2489e-07 | 0.0005 | 5.25138e-07 | 0.00045 | -0.0004724799
In-115 (n,g) In-116m | 1.9635 | 7.07577e-07 | 0.0005 | 7.14643e-07 | 0.00085 | -0.009986192
Al-27 (n,a) Na-24 | 1.9635 | 1.4801e-07 | 0.0012 | 1.47973e-07 | 0.00072 | 0.0002499831
W-186 (n,g) W-187 | 1.9635 | 9.92918e-08 | 0.001 | 1.00491e-07 | 0.00216 | -0.01207753
Mn-55 (n,g) Mn-56 | 1.9635 | 4.32595e-08 | 0.001 | 4.44614e-08 | 0.00146 | -0.02778349
Total Fissions | 0.064928 | 8.28746e-06 | 0.0006 | 8.32524e-06 | 0.00042 | -0.004558695
U-234 Fissions | 0.064928 | 6.47054e-08 | 0.0006 | 6.51261e-08 | 0.00047 | -0.006501776
U-235 Fissions | 0.064928 | 8.09548e-06 | 0.0006 | 8.1381e-06 | 0.00042 | -0.005264666
U-236 Fissions | 0.064928 | 1.06553e-08 | 0.0008 | 1.06304e-08 | 0.00055 | 0.002336865
U-238 Fissions | 0.064928 | 1.1231e-07 | 0.0009 | 1.11123e-07 | 0.00061 | 0.01056896

## FPS
Zr-95 | 6.17 | ± | 0.09 | 6.17 $\pm$ 0.09 | 6.15 | ± | 0.09 | 6.15 $\pm$ 0.09 | 6.47 | ± | 0.09 | 6.47 $\pm$ 0.09 | 6.47 | ± | 0.09 | 6.47 $\pm$ 0.09
Zr-97 | 5.75 | ± | 0.09 | 5.75 $\pm$ 0.09 | 5.74 | ± | 0.09 | 5.74 $\pm$ 0.09 | 6.47 | ± | 0.09 | 6.47 $\pm$ 0.09 | 6.46 | ± | 0.09 | 6.47 $\pm$ 0.09
Ag-111 | 0.25 | ± | 0.01 | 0.25 $\pm$ 0.01 | 0.26 | ± | 0.01 | 0.26 $\pm$ 0.01 | 0.15 | ± | 0.01 | 0.15 $\pm$ 0.01 | 0.22 | ± | 0.01 | 0.15 $\pm$ 0.01
Cd-115 | 0.25 | ± | 0.01 | 0.25 $\pm$ 0.01 | 0.26 | ± | 0.01 | 0.26 $\pm$ 0.01 | 0.24 | ± | 0.01 | 0.24 $\pm$ 0.01 | 0.26 | ± | 0.01 | 0.24 $\pm$ 0.01
I-133 | 6.41 | ± | 0.13 | 6.41 $\pm$ 0.13 | 6.38 | ± | 0.13 | 6.38 $\pm$ 0.13 | 6.04 | ± | 0.13 | 6.04 $\pm$ 0.13 | 6.01 | ± | 0.13 | 6.04 $\pm$ 0.13
Ba-140 | 5.71 | ± | 0.07 | 5.71 $\pm$ 0.07 | 5.68 | ± | 0.07 | 5.68 $\pm$ 0.07 | 5.41 | ± | 0.07 | 5.41 $\pm$ 0.07 | 5.41 | ± | 0.07 | 5.41 $\pm$ 0.07
Nd-147 | 2.12 | ± | 0.03 | 2.12 $\pm$ 0.03 | 2.11 | ± | 0.03 | 2.11 $\pm$ 0.03 | 2 | ± | 0.03 | 2 $\pm$ 0.03 | 1.99 | ± | 0.03 | 2 $\pm$ 0.03
Pm-151 | 0.47 | ± | 0.02 | 0.47 $\pm$ 0.02 | 0.47 | ± | 0.02 | 0.47 $\pm$ 0.02 | 0.46 | ± | 0.02 | 0.46 $\pm$ 0.02 | 0.46 | ± | 0.02 | 0.46 $\pm$ 0.02
Sm-153 | 0.18 | ± | 0.01 | 0.18 $\pm$ 0.01 | 0.18 | ± | 0.01 | 0.18 $\pm$ 0.01 | 0.18 | ± | 0.01 | 0.18 $\pm$ 0.01 | 0.17 | ± | 0.01 | 0.18 $\pm$ 0.01
latex
Fission Product | Navy Objective Yield [\%] | Nagy ETA Yield [\%] | GEF Objective Yield [\%] | GEF ETA Yield [\%]
$\mathrm{^{95}Zr}$ | 6.17 $\pm$ 0.09 | 6.15 $\pm$ 0.09 | 6.47 $\pm$ 0.09 | 6.47 $\pm$ 0.09
$\mathrm{^{97}Zr}$ | 5.75 $\pm$ 0.09 | 5.74 $\pm$ 0.09 | 6.47 $\pm$ 0.09 | 6.47 $\pm$ 0.09
$\mathrm{^{111}Ag}$ | 0.25 $\pm$ 0.01 | 0.26 $\pm$ 0.01 | 0.15 $\pm$ 0.01 | 0.15 $\pm$ 0.01
$\mathrm{^{115}Cd}$ | 0.25 $\pm$ 0.01 | 0.26 $\pm$ 0.01 | 0.24 $\pm$ 0.01 | 0.24 $\pm$ 0.01
$\mathrm{^{133}I}$ | 6.41 $\pm$ 0.13 | 6.38 $\pm$ 0.13 | 6.04 $\pm$ 0.13 | 6.04 $\pm$ 0.13
$\mathrm{^{140}Ba}$ | 5.71 $\pm$ 0.07 | 5.68 $\pm$ 0.07 | 5.41 $\pm$ 0.07 | 5.41 $\pm$ 0.07
$\mathrm{^{147}Nd}$ | 2.12 $\pm$ 0.03 | 2.11 $\pm$ 0.03 | 2 $\pm$ 0.03 | 2 $\pm$ 0.03
$\mathrm{^{151}Pm}$ | 0.47 $\pm$ 0.02 | 0.47 $\pm$ 0.02 | 0.46 $\pm$ 0.02 | 0.46 $\pm$ 0.02
$\mathrm{^{153}Sm}$ | 0.18 $\pm$ 0.01 | 0.18 $\pm$ 0.01 | 0.18 $\pm$ 0.01 | 0.18 $\pm$ 0.01

## Activities
Reaction | No | Relative Error | Decay Const [1/s] | Ao [Bq] | Ao [kBq] | Relative Per Err | relative | combined | 2 hr activity | sigma | combined | 12 hr activity | Percent Err | Latex |  |  |  | Latex 2
Zr-90 (n,2n) Zr-89 | 1886358797.4 | 0.04591 | 2.455565e-06 | 4632.077 | 4.632077 | 4.591 | 0.04591 | 4.63 $\pm$ 4.9\% | 4.550902 | 0.2089319 | 4.55 $\pm$ 4.9\% | 4.16587 | 4.591 | Product | $T_{1/2}$ | Initial Activity [kBq] | 2-hour Activity [kBq] | Product | $T_{1/2}$ | Initial Activity [kBq] | 2-hour Activity [kBq] | 12-hour Activity [kBq] | Relative Error [\%]
Ni-58 (n,2n) Ni-57 | 187404470.7 | 0.0497 | 5.408452e-06 | 1013.568 | 1.013568 | 4.97 | 0.0497 | 1.01 $\pm$ 5.0\% | 0.9748574 | 0.04845041 | 0.97 $\pm$ 5.0\% | 0.8023837 | 4.97 | $\mathrm{^{89}Zr}$ | 78.41 hrs | 4.63 $\pm$ 4.9\% | 4.55 $\pm$ 4.9\% | $\mathrm{^{89}Zr}$ | 78.41 hrs | 4.632077 | 4.550902 | 4.16587 | 4.7
Ni-58 (n,p) Co-58 | 6544840891.1 | 0.05342 | 1.132167e-07 | 740.9854 | 0.7409854 | 5.342 | 0.05342 | 0.74 $\pm$ 2.9\% | 0.7403816 | 0.03955119 | 0.74 $\pm$ 2.9\% | 0.7373701 | 5.342 | $\mathrm{^{57}Ni}$ | 35.6 hrs | 1.01 $\pm$ 5.0\% | 0.97 $\pm$ 5.0\% | $\mathrm{^{57}Ni}$ | 35.6 hrs | 1.013568 | 0.9748574 | 0.8023837 | 4.8
Au-197 (n,2n) Au-196 | 2909179883.1 | 0.04802 | 1.300249e-06 | 3782.658 | 3.782658 | 4.802 | 0.04802 | 3.78 $\pm$ 4.8\% | 3.747411 | 0.1799507 | 3.75 $\pm$ 4.8\% | 3.576041 | 4.802 | $\mathrm{^{58}Co}$ | 70.86 days | 0.74 $\pm$ 2.9\% | 0.74 $\pm$ 2.9\% | $\mathrm{^{58}Co}$ | 70.86 days | 0.7409854 | 0.7403816 | 0.7373701 | 2.5
Au-197 (n,g) Au-198 | 1000207849.5 | 0.0272 | 2.982356e-06 | 2982.976 | 2.982976 | 2.72 | 0.0272 | 2.98 $\pm$ 2.8\% | 2.919605 | 0.07941326 | 2.92 $\pm$ 2.8\% | 2.622383 | 2.72 | $\mathrm{^{196}Au}$ | 6.17 days | 3.78 $\pm$ 4.8\% | 3.75 $\pm$ 4.8\% | $\mathrm{^{196}Au}$ | 6.17 days | 3.782658 | 3.747411 | 3.576041 | 4.8
In-115 (n,n') In-115m | 3813299605.5 | 0.09184 | 4.288216e-05 | 163522.5 | 163.5225 | 9.184 | 0.09184 | 164 $\pm$ 2.2\% | 120.0849 | 11.0286 | 120 $\pm$ 2.2\% | 25.64738 | 9.184 | $\mathrm{^{198}Au}$ | 2.69 days | 2.98 $\pm$ 2.8\% | 2.92 $\pm$ 2.8\% | $\mathrm{^{198}Au}$ | 2.69 days | 2.982976 | 2.919605 | 2.622383 | 2.6
In-115 (n,g) In-116m | 5140511526.1 | 0.2102 | 0.0002127915 | 1093857.4 | 1093.857 | 21.02 | 0.2102 | 1094 $\pm$ 2.9\% | 236.3625 | 49.68339 | 236 $\pm$ 2.9\% | 0.1113442 | 21.02 | $\mathrm{^{115}In^{m1}}$ | 4.49 hrs | 164 $\pm$ 2.2\% | 120 $\pm$ 2.2\% | $\mathrm{^{115}In^{m1}}$ | 4.49 hrs | 163.5225 | 120.0849 | 25.64738 | 2.3
Al-27 (n,a) Na-24 | 1075285249.5 | 0.04555 | 1.283606e-05 | 13802.42 | 13.80242 | 4.555 | 0.04555 | 13.8 $\pm$ 4.7\% | 12.58398 | 0.5732003 | 12.6 $\pm$ 4.7\% | 7.927411 | 4.555 | $\mathrm{^{116}In^{m1}}$ | 54.29 min | 1094 $\pm$ 2.9\% | 236 $\pm$ 2.9\% | $\mathrm{^{116}In^{m1}}$ | 54.29 min | 1093.857 | 236.3625 | 0.1113442 | 3.4
W-186 (n,g) W-187 | 721349962.4 | 0.1816 | 8.022537e-06 | 5787.057 | 5.787057 | 18.16 | 0.1816 | 5.79 $\pm$ 4.0\% | 5.462254 | 0.9919453 | 5.46 $\pm$ 4.0\% | 4.092067 | 18.16 | $\mathrm{^{24}Na}$ | 15 hrs | 13.8 $\pm$ 4.7\% | 12.6 $\pm$ 4.7\% | $\mathrm{^{24}Na}$ | 15 hrs | 13.80242 | 12.58398 | 7.927411 | 4.6
Mn-55 (n,g) Mn-56 | 314278104.5 | 0.197 | 7.462825e-05 | 23454.02 | 23.45402 | 19.7 | 0.197 | 23.5 $\pm$ 20\% | 13.70442 | 2.699772 | 13.7 $\pm$ 20\% | 0.9334216 | 19.7 | $\mathrm{^{187}W}$ | 24 hrs | 5.79 $\pm$ 4.0\% | 5.46 $\pm$ 4.0\% | $\mathrm{^{187}W}$ | 24 hrs | 5.787057 | 5.462254 | 4.092067 | 4.1
[11 empty] | DOSIMETRY ACTIVITIES |  |  | $\mathrm{^{56}Mn}$ | 2.58 hrs | 23.5 $\pm$ 20\% | 13.7 $\pm$ 20\% | $\mathrm{^{56}Mn}$ | 2.58 hrs | 23.45402 | 13.70442 | 0.9334216 | 20
———— INPUTS ————— -UNADJUSTED FLUX- — ADJUSTED FLUX — CHI² 90% ACTIVITIES RANGE
RXN MEASURED ±% ACTIVITY %DIFF ACTIVITY %DIFF CONTRIB --LOW E-- --HIGH E-- REACTION CVR
1 4.312E-14 1.00 4.177E-14 -3.12 4.047E-14 -6.14 -2.473 1.38E+01 1.40E+01 ZR90(N,2N)ZR89
2 1.530E-15 1.00 1.511E-15 -1.22 1.464E-15 -4.33 -0.765 1.38E+01 1.40E+01 NI58(N,2N)NI57
3 5.300E-14 1.00 5.292E-14 -0.15 5.759E-14 8.66 0.219 2.30E+00 1.40E+01 NI58(N,P)CO58
4 1.564E-13 1.00 1.581E-13 1.06 1.547E-13 -1.10 0.060 1.20E+01 1.40E+01 AU197(N,2N)AU196
5 5.295E-14 1.00 5.451E-14 2.94 5.179E-14 -2.18 0.517 1.20E-02 1.80E+00 AU197(N,G)AU198
6 5.174E-14 1.00 5.315E-14 2.72 6.074E-14 17.40 -7.839 1.00E+00 1.40E+01 IN115(N,N')IN115M
7 7.305E-14 1.00 7.196E-14 -1.49 7.078E-14 -3.11 -1.115 2.55E-02 2.00E+00 IN115(N,G)IN116M
8 9.110E-15 1.00 9.439E-15 3.61 9.311E-15 2.21 -1.207 1.00E+01 1.40E+01 AL27(N,A)NA24
9 2.125E-14 1.00 2.003E-14 -5.75 1.954E-14 -8.05 -13.982 1.90E-02 2.30E+00 W186(N,G)W187
10 2.131E-15 1.00 2.144E-15 0.63 2.048E-15 -3.88 -0.005 2.00E-03 2.60E+00 MN55(N,G)MN56